## Sheet1
序号 | 生产时间 | 入库时间 | 月 | 板坯号 | 钢卷号 | 轧机出口钢种 | 轧制长度 | 公称宽度 | 钢卷宽度 | 公称厚度 | 目标厚度 | 钢卷厚度 | 钢卷重量 | 硬度 | 电力消耗指标 | 冶炼钢种 | 原料重量 | 原料厚度 | 原料宽度 | 生产系列ID | 物料号 | 判定结果 | 判定描述 | 销售订单号 | 订单号 | 行项目号 | 发货时间 | 最终用户 | 加热炉号 | 卷曲机号 | R1道次数 | R2道次数
416 | 2022-01-01 13:55 | 2022-01-01 13:55 | 1 | 21B09821A30 | 22101AL4160 | SAE1008 | 457.5669 | 1284 | 1293 | 5 | 5 | 5.001 | 23.06 | 6 | 6 | SPHC12 | 24.055 | 230 | 1400 | 445480 | 9450003819 | H01 | 一检合格 | 0010002319/000020 | 10002319 | 20 | 2022-01-02 00:14 | （千进库）唐山可昊代烨辉（中国）科技材料有限公司 | 1 | 1 | 3 | 3
417 | 2022-01-01 14:01 | 2022-01-01 14:01 | 1 | 21B09809B30 | 22101AL4170 | SPHC | 585.8671 | 1272 | 1282 | 4 | 4 | 4 | 23.4 | 2 | 2 | SPHC12 | 24.053 | 230 | 1400 | 445480 | 9450000375 | H01 | 一检合格 | 0010002136/003050 | 10002136 | 3050 | 2022-01-02 02:15 | 唐山钢铁集团高强汽车板有限公司 | 2 | 2 | 3 | 3
418 | 2022-01-01 14:04 | 2022-01-01 14:04 | 1 | 21B09809A30 | 22101AL4180 | SPHC | 364.0119 | 1359 | 1371 | 6 | 6 | 6 | 23.3 | 2 | 2 | SPHC12 | 24.055 | 230 | 1400 | 445480 | 9450000375 | H01 | 一检合格 | 0010002255/000790 | 10002255 | 790 | 2022-01-02 16:31 | 唐山钢铁集团高强汽车板有限公司 | 3 | 1 | 3 | 3
419 | 2022-01-01 14:07 | 2022-01-01 14:07 | 1 | 21A09953A60 | 22101AL4190 | SPHC | 441.6389 | 1343 | 1352 | 5 | 5 | 5.001 | 23.28 | 2 | 2 | SPHC12 | 24.055 | 230 | 1400 | 445480 | 9450000375 | H01 | 一检合格 | 0010002198/000280 | 10002198 | 280 | 2022-01-02 04:27 | 唐山钢铁集团高强汽车板有限公司 | 1 | 2 | 3 | 3
420 | 2022-01-01 14:10 | 2022-01-01 14:10 | 1 | 21A09953B50 | 22101AL4200 | SPHC | 611.5907 | 1389 | 1401 | 3.5 | 3.5 | 3.501 | 23.34 | 2 | 2 | SPHC12 | 24.055 | 230 | 1400 | 445480 | 9450000375 | H01 | 一检合格 | 0010002255/000260 | 10002255 | 260 | 2022-01-02 11:00 | 唐山钢铁集团高强汽车板有限公司 | 2 | 1 | 3 | 3
421 | 2022-01-01 14:13 | 2022-01-01 14:13 | 1 | 22B00010C40 | 22101AL4210 | SPHC | 652.6839 | 1422 | 1432 | 3.5 | 3.5 | 3.5 | 25.5 | 2 | 2 | SPHC12 | 26.052 | 230 | 1600 | 445480 | 9450000375 | H01 | 一检合格 | 0010002255/000780 | 10002255 | 780 | 2022-01-02 03:31 | 唐山钢铁集团高强汽车板有限公司 | 3 | 2 | 3 | 3
422 | 2022-01-01 14:15 | 2022-01-01 14:15 | 1 | 22B00010D40 | 22101AL4220 | SPHC | 424.2941 | 1524 | 1534 | 5 | 5 | 5 | 25.38 | 2 | 2 | SPHC12 | 26.051 | 230 | 1600 | 445480 | 9450000375 | H01 | 一检合格 | 0010002277/000420 | 10002277 | 420 | 2022-01-02 06:31 | 唐山钢铁集团高强汽车板有限公司 | 1 | 1 | 3 | 3
423 | 2022-01-01 14:17 | 2022-01-01 14:17 | 1 | 22B00010D30 | 22101AL4230 | SPHC | 471.4379 | 1524 | 1534 | 4.5 | 4.5 | 4.5 | 25.38 | 2 | 2 | SPHC12 | 26.051 | 230 | 1600 | 445480 | 9450000375 | H01 | 一检合格 | 0010002277/000410 | 10002277 | 410 | 2022-01-03 02:52 | 唐山钢铁集团高强汽车板有限公司 | 2 | 2 | 3 | 3
424 | 2022-01-01 14:18 | 2022-01-01 14:18 | 1 | 21A07044B20 | 22101AL4240 | TS210P1 | 364.0481 | 1500 | 1513 | 6 | 6 | 5.999 | 25.72 | 3 | 3 | TS210P1 | 25.982 | 230 | 1600 | 445480 | 9450001607 | H01 | 一检合格 | 0010002243/000830 | 10002243 | 830 | 2022-01-03 02:52 | 唐山钢铁集团高强汽车板有限公司 | 3 | 1 | 3 | 3
425 | 2022-01-01 14:20 | 2022-01-01 14:20 | 1 | 21A09892C20 | 22101AL4250 | H220Y | 428.4477 | 1223 | 1236 | 6 | 6 | 6 | 24.68 | 2 | 2 | H220Y | 24.782 | 230 | 1370 | 445480 | 9450001257 | H01 | 一检合格 | 0010002277/000110 | 10002277 | 110 | 2022-01-02 10:56 | 唐山钢铁集团高强汽车板有限公司 | 1 | 2 | 3 | 3
426 | 2022-01-01 14:21 | 2022-01-01 14:21 | 1 | 22B00012C10 | 22101AL4260 | SPHC | 347.6474 | 1550 | 1561 | 6 | 6 | 6.001 | 25.38 | 2 | 2 | SPHC12 | 26.054 | 230 | 1600 | 445480 | 9450000375 | H01 | 一检合格 | 0010002198/000180 | 10002198 | 180 | 2022-01-02 16:38 | 唐山钢铁集团高强汽车板有限公司 | 2 | 1 | 3 | 3
427 | 2022-01-01 14:23 | 2022-01-01 14:23 | 1 | 22B00012D10 | 22101AL4270 | SPHC | 345.4558 | 1550 | 1560 | 6 | 6 | 6 | 25.22 | 2 | 2 | SPHC12 | 26.048 | 230 | 1600 | 445480 | 9450000375 | H01 | 一检合格 | 0010002198/000180 | 10002198 | 180 | 2022-01-02 14:21 | 唐山钢铁集团高强汽车板有限公司 | 3 | 2 | 3 | 3
428 | 2022-01-01 14:25 | 2022-01-01 14:25 | 1 | 22B00009D40 | 22101AL4280 | SPHC | 515.1563 | 1569 | 1579 | 4 | 4 | 4 | 25.38 | 2 | 2 | SPHC12 | 26.048 | 230 | 1600 | 445480 | 9450000375 | H01 | 一检合格 | 0010002255/000650 | 10002255 | 650 | 2022-01-02 04:29 | 唐山钢铁集团高强汽车板有限公司 | 1 | 1 | 3 | 3
429 | 2022-01-01 14:26 | 2022-01-01 14:26 | 1 | 22A00004C40 | 22101AL4290 | SPHC | 425.2972 | 1524 | 1534 | 5 | 5 | 5 | 25.44 | 2 | 2 | SPHC12 | 26.054 | 230 | 1600 | 445480 | 9450000375 | H01 | 一检合格 | 0010002277/000420 | 10002277 | 420 | 2022-01-02 00:16 | 唐山钢铁集团高强汽车板有限公司 | 2 | 2 | 3 | 3
430 | 2022-01-01 14:28 | 2022-01-01 14:28 | 1 | 22B00012C20 | 22101AL4300 | SPHC | 424.9628 | 1524 | 1534 | 5 | 5 | 5 | 25.42 | 2 | 2 | SPHC12 | 26.049 | 230 | 1600 | 445480 | 9450000375 | H01 | 一检合格 | 0010002277/000430 | 10002277 | 430 | 2022-01-02 03:03 | 唐山钢铁集团高强汽车板有限公司 | 3 | 1 | 3 | 3
431 | 2022-01-01 14:30 | 2022-01-01 14:30 | 1 | 22B00012D20 | 22101AL4310 | SPHC | 530.7856 | 1524 | 1534 | 4 | 4 | 4 | 25.4 | 2 | 2 | SPHC12 | 26.046 | 230 | 1600 | 445480 | 9450000375 | H01 | 一检合格 | 0010002198/000220 | 10002198 | 220 | 2022-01-01 22:46 | 唐山钢铁集团高强汽车板有限公司 | 1 | 2 | 3 | 3
432 | 2022-01-01 14:31 | 2022-01-01 14:31 | 1 | 22B00009C40 | 22101AL4320 | SPHC | 530.3676 | 1524 | 1535 | 4 | 4 | 4 | 25.38 | 2 | 2 | SPHC12 | 26.054 | 230 | 1600 | 445480 | 9450000375 | H01 | 一检合格 | 0010002198/000220 | 10002198 | 220 | 2022-01-01 22:46 | 唐山钢铁集团高强汽车板有限公司 | 2 | 1 | 3 | 3
433 | 2022-01-01 14:32 | 2022-01-01 14:32 | 1 | 22A00004C30 | 22101AL4330 | SPHC | 607.5674 | 1524 | 1534 | 3.5 | 3.5 | 3.5 | 25.44 | 2 | 2 | SPHC12 | 26.049 | 230 | 1600 | 445480 | 9450000375 | H01 | 一检合格 | 0010002198/000200 | 10002198 | 200 | 2022-01-02 05:39 | 唐山钢铁集团高强汽车板有限公司 | 3 | 2 | 3 | 3
434 | 2022-01-01 14:34 | 2022-01-01 14:34 | 1 | 22B00012C30 | 22101AL4340 | SPHC | 607.5674 | 1524 | 1534 | 3.5 | 3.5 | 3.499 | 25.44 | 2 | 2 | SPHC12 | 26.054 | 230 | 1600 | 445480 | 9450000375 | H01 | 一检合格 | 0010002198/000210 | 10002198 | 210 | 2022-01-02 03:03 | 唐山钢铁集团高强汽车板有限公司 | 1 | 1 | 3 | 3
435 | 2022-01-01 14:36 | 2022-01-01 14:36 | 1 | 22A00003C20 | 22101AL4350 | SPHC | 698.2407 | 1524 | 1534 | 3 | 3 | 3.001 | 25.06 | 2 | 2 | SPHC12 | 26.052 | 230 | 1600 | 445480 | 9450000374 | H01 | 一检合格 | 0010002198/000190 | 10002198 | 190 | 2022-01-02 04:27 | 唐山钢铁集团高强汽车板有限公司 | 2 | 2 | 3 | 3
436 | 2022-01-01 14:37 | 2022-01-01 14:37 | 1 | 22B00012D30 | 22101AL4360 | SPHC | 707.1568 | 1524 | 1533 | 3 | 3 | 3.001 | 25.38 | 2 | 2 | SPHC12 | 26.054 | 230 | 1600 | 445480 | 9450000374 | H01 | 一检合格 | 0010002198/000190 | 10002198 | 190 | 2022-01-01 20:42 | 唐山钢铁集团高强汽车板有限公司 | 3 | 1 | 3 | 3
437 | 2022-01-01 14:39 | 2022-01-01 14:39 | 1 | 22A00004D50 | 22101AL4370 | SPHC | 850.5943 | 1524 | 1536 | 2.5 | 2.5 | 2.5 | 25.44 | 2 | 2 | SPHC12 | 26.046 | 230 | 1600 | 445480 | 9450000372 | H01 | 一检合格 | 0010002243/000920 | 10002243 | 920 | 2022-01-01 22:52 | 唐山钢铁集团高强汽车板有限公司 | 1 | 2 | 3 | 3
438 | 2022-01-01 14:40 | 2022-01-01 14:40 | 1 | 22B00012C40 | 22101AL4380 | SPHC | 852.6004 | 1524 | 1535 | 2.5 | 2.5 | 2.501 | 25.5 | 2 | 2 | SPHC12 | 26.049 | 230 | 1600 | 445480 | 9450000372 | H03 | 终检合格 | 0010002255/000690 | 10002255 | 690 | 2022-01-02 18:58 | 唐山钢铁集团高强汽车板有限公司 | 2 | 1 | 3 | 3
439 | 2022-01-01 14:42 | 2022-01-01 14:42 | 1 | 22B00012D40 | 22101AL4390 | SPHC | 849.2569 | 1524 | 1535 | 2.5 | 2.5 | 2.5 | 25.4 | 2 | 2 | SPHC12 | 26.057 | 230 | 1600 | 445480 | 9450000372 | H01 | 一检合格 | 0010002255/000690 | 10002255 | 690 | 2022-01-02 00:32 | 唐山钢铁集团高强汽车板有限公司 | 3 | 2 | 3 | 3
440 | 2022-01-01 14:43 | 2022-01-01 14:43 | 1 | 22B00006D10 | 22101AL4400 | SPHC | 851.263 | 1524 | 1535 | 2.5 | 2.5 | 2.5 | 25.46 | 2 | 2 | SPHC12 | 26.051 | 230 | 1600 | 445480 | 9450000372 | H01 | 一检合格 | 0010002255/000690 | 10002255 | 690 | 2022-01-02 00:15 | 唐山钢铁集团高强汽车板有限公司 | 1 | 1 | 3 | 3
441 | 2022-01-01 14:45 | 2022-01-01 14:45 | 1 | 21A09984C30 | 22101AL4410 | SPHC | 923.5778 | 1524 | 1534 | 2.3 | 2.3 | 2.301 | 25.413 | 2 | 2 | SPHC12 | 26.049 | 230 | 1600 | 445480 | 8230000230 | H01 | 一检合格 | 0010002255/000680 | 10002255 | 680 | 2022-01-04 00:11 | 唐山钢铁集团高强汽车板有限公司 | 2 | 2 | 3 | 3
442 | 2022-01-01 14:47 | 2022-01-01 14:47 | 1 | 22A00005D30 | 22101AL4420 | SPHC | 924.559 | 1524 | 1535 | 2.3 | 2.3 | 2.3 | 25.44 | 2 | 2 | SPHC12 | 26.054 | 230 | 1600 | 445480 | 9450000371 | H01 | 一检合格 | 0010002243/000900 | 10002243 | 900 | 2022-01-01 22:30 | 唐山钢铁集团高强汽车板有限公司 | 3 | 1 | 3 | 3
443 | 2022-01-01 14:49 | 2022-01-01 14:49 | 1 | 21A09984C20 | 22101AL4430 | SPHC | 923.1053 | 1524 | 1534 | 2.3 | 2.3 | 2.301 | 25.4 | 2 | 2 | SPHC12 | 26.049 | 230 | 1600 | 445480 | 9450000371 | H01 | 一检合格 | 0010002255/000680 | 10002255 | 680 | 2022-01-02 00:32 | 唐山钢铁集团高强汽车板有限公司 | 1 | 2 | 3 | 3
444 | 2022-01-01 14:50 | 2022-01-01 14:50 | 1 | 22B00012D50 | 22101AL4440 | SPHC | 922.3785 | 1524 | 1534 | 2.3 | 2.3 | 2.301 | 25.38 | 2 | 2 | SPHC12 | 26.043 | 230 | 1600 | 445480 | 9450000371 | H01 | 一检合格 | 0010002255/000680 | 10002255 | 680 | 2022-01-02 03:46 | 唐山钢铁集团高强汽车板有限公司 | 2 | 1 | 3 | 3
445 | 2022-01-01 14:52 | 2022-01-01 14:52 | 1 | 22A00005C30 | 22101AL4450 | SPHC | 926.0127 | 1524 | 1535 | 2.3 | 2.3 | 2.3 | 25.48 | 2 | 2 | SPHC12 | 26.052 | 230 | 1600 | 445480 | 9450000371 | H01 | 一检合格 | 0010002243/000900 | 10002243 | 900 | 2022-01-03 03:47 | 唐山钢铁集团高强汽车板有限公司 | 3 | 2 | 3 | 3
446 | 2022-01-01 14:54 | 2022-01-01 14:54 | 1 | 22B00013C10 | 22101AL4460 | SPHC | 924.559 | 1524 | 1534 | 2.3 | 2.3 | 2.3 | 25.44 | 2 | 2 | SPHC12 | 26.052 | 230 | 1600 | 445480 | 9450000371 | H01 | 一检合格 | 0010002243/000900 | 10002243 | 900 | 2022-01-02 01:37 | 唐山钢铁集团高强汽车板有限公司 | 1 | 1 | 3 | 3
447 | 2022-01-01 14:55 | 2022-01-01 14:55 | 1 | 22A00005D20 | 22101AL4470 | SPHC | 923.8322 | 1524 | 1535 | 2.3 | 2.3 | 2.3 | 25.42 | 2 | 2 | SPHC12 | 26.046 | 230 | 1600 | 445480 | 9450000371 | H01 | 一检合格 | 0010002243/000900 | 10002243 | 900 | 2022-01-03 04:34 | 唐山钢铁集团高强汽车板有限公司 | 2 | 2 | 3 | 3
448 | 2022-01-01 14:57 | 2022-01-01 14:57 | 1 | 22B00013D10 | 22101AL4480 | SPHC | 851.263 | 1524 | 1533 | 2.5 | 2.5 | 2.5 | 25.46 | 2 | 2 | SPHC12 | 26.054 | 230 | 1600 | 445480 | 9450000372 | H01 | 一检合格 | 0010002243/000920 | 10002243 | 920 | 2022-01-01 22:52 | 唐山钢铁集团高强汽车板有限公司 | 3 | 1 | 3 | 3
449 | 2022-01-01 14:59 | 2022-01-01 14:59 | 1 | 22A00004D30 | 22101AL4490 | SPHC | 850.5943 | 1524 | 1535 | 2.5 | 2.5 | 2.501 | 25.44 | 2 | 2 | SPHC12 | 26.048 | 230 | 1600 | 445480 | 9450000372 | H01 | 一检合格 | 0010002243/000920 | 10002243 | 920 | 2022-01-01 23:22 | 唐山钢铁集团高强汽车板有限公司 | 1 | 2 | 3 | 3
450 | 2022-01-01 15:00 | 2022-01-01 15:00 | 1 | 22B00013C20 | 22101AL4500 | SPHC | 850.5943 | 1524 | 1533 | 2.5 | 2.5 | 2.5 | 25.44 | 2 | 2 | SPHC12 | 26.054 | 230 | 1600 | 445480 | 9450000372 | H01 | 一检合格 | 0010002255/000700 | 10002255 | 700 | 2022-01-01 22:10 | 唐山钢铁集团高强汽车板有限公司 | 2 | 1 | 3 | 3
451 | 2022-01-01 15:02 | 2022-01-01 15:02 | 1 | 22A00003D20 | 22101AL4510 | SPHC | 851.263 | 1524 | 1536 | 2.5 | 2.5 | 2.5 | 25.46 | 2 | 2 | SPHC12 | 26.057 | 230 | 1600 | 445480 | 9450000372 | H01 | 一检合格 | 0010002255/000700 | 10002255 | 700 | 2022-01-02 01:18 | 唐山钢铁集团高强汽车板有限公司 | 3 | 2 | 3 | 3
452 | 2022-01-01 15:03 | 2022-01-01 15:03 | 1 | 22B00013D20 | 22101AL4520 | SPHC | 849.9256 | 1524 | 1534 | 2.5 | 2.5 | 2.5 | 25.42 | 2 | 2 | SPHC12 | 26.043 | 230 | 1600 | 445480 | 9450000372 | H01 | 一检合格 | 0010002255/000700 | 10002255 | 700 | 2022-01-01 22:53 | 唐山钢铁集团高强汽车板有限公司 | 1 | 1 | 3 | 3
453 | 2022-01-01 15:05 | 2022-01-01 15:05 | 1 | 22A00003D10 | 22101AL4530 | SPHC | 851.263 | 1524 | 1535 | 2.5 | 2.5 | 2.501 | 25.46 | 2 | 2 | SPHC12 | 26.048 | 230 | 1600 | 445480 | 9450000372 | H01 | 一检合格 | 0010002255/000700 | 10002255 | 700 | 2022-01-01 22:53 | 唐山钢铁集团高强汽车板有限公司 | 2 | 2 | 3 | 3
454 | 2022-01-01 15:06 | 2022-01-01 15:06 | 1 | 22A00003C10 | 22101AL4540 | SPHC | 851.9317 | 1524 | 1534 | 2.5 | 2.5 | 2.502 | 25.48 | 2 | 2 | SPHC12 | 26.049 | 230 | 1600 | 445480 | 9450000372 | H01 | 一检合格 | 0010002243/000920 | 10002243 | 920 | 2022-01-01 20:12 | 唐山钢铁集团高强汽车板有限公司 | 3 | 1 | 3 | 3
455 | 2022-01-01 15:08 | 2022-01-01 15:08 | 1 | 22B00012C50 | 22101AL4550 | SPHC | 905.2414 | 1432 | 1444 | 2.5 | 2.5 | 2.501 | 25.44 | 2 | 2 | SPHC12 | 26.054 | 230 | 1600 | 445480 | 9450000372 | H01 | 一检合格 | 0010002255/000770 | 10002255 | 770 | 2022-01-03 04:34 | 唐山钢铁集团高强汽车板有限公司 | 1 | 2 | 3 | 3
456 | 2022-01-01 15:10 | 2022-01-01 15:10 | 1 | 22A00004D40 | 22101AL4560 | SPHC | 905.2414 | 1432 | 1443 | 2.5 | 2.5 | 2.502 | 25.44 | 2 | 2 | SPHC12 | 26.048 | 230 | 1600 | 445480 | 9450000372 | H01 | 一检合格 | 0010002255/000770 | 10002255 | 770 | 2022-01-04 00:23 | 唐山钢铁集团高强汽车板有限公司 | 2 | 1 | 3 | 3
457 | 2022-01-01 15:11 | 2022-01-01 15:11 | 1 | 22A00002D50 | 22101AL4570 | SPHC | 905.9531 | 1432 | 1443 | 2.5 | 2.5 | 2.501 | 25.46 | 2 | 2 | SPHC12 | 26.051 | 230 | 1600 | 445480 | 9450000372 | H01 | 一检合格 | 0010002255/000770 | 10002255 | 770 | 2022-01-02 00:58 | 唐山钢铁集团高强汽车板有限公司 | 3 | 2 | 3 | 3
458 | 2022-01-01 15:13 | 2022-01-01 15:13 | 1 | 22B00013C30 | 22101AL4580 | SPHC | 905.9531 | 1432 | 1443 | 2.5 | 2.5 | 2.5 | 25.46 | 2 | 2 | SPHC12 | 26.052 | 230 | 1600 | 445480 | 9450000372 | H01 | 一检合格 | 0010002255/000770 | 10002255 | 770 | 2022-01-01 21:03 | 唐山钢铁集团高强汽车板有限公司 | 1 | 1 | 3 | 3
459 | 2022-01-01 15:14 | 2022-01-01 15:14 | 1 | 22B00013D30 | 22101AL4590 | SPHC | 653.0422 | 1422 | 1432 | 3.5 | 3.5 | 3.502 | 25.514 | 2 | 2 | SPHC12 | 26.046 | 230 | 1600 | 445480 | 8230000230 | H01 | 一检合格 | 0010002255/000780 | 10002255 | 780 | 2022-01-01 20:28 | 唐山钢铁集团高强汽车板有限公司 | 2 | 2 | 3 | 3
460 | 2022-01-01 15:16 | 2022-01-01 15:16 | 1 | 21A09984D30 | 22101AL4600 | SPHC | 650.6362 | 1422 | 1433 | 3.5 | 3.5 | 3.502 | 25.42 | 2 | 2 | SPHC12 | 26.051 | 230 | 1600 | 445480 | 9450000375 | H01 | 一检合格 | 0010002255/000780 | 10002255 | 780 | 2022-01-02 03:31 | 唐山钢铁集团高强汽车板有限公司 | 3 | 1 | 3 | 3
461 | 2022-01-01 15:17 | 2022-01-01 15:17 | 1 | 22B00013C40 | 22101AL4610 | SPHC | 651.6601 | 1422 | 1432 | 3.5 | 3.5 | 3.502 | 25.46 | 2 | 2 | SPHC12 | 26.052 | 230 | 1600 | 445480 | 9450000375 | H01 | 一检合格 | 0010002255/000780 | 10002255 | 780 | 2022-01-02 00:58 | 唐山钢铁集团高强汽车板有限公司 | 1 | 2 | 3 | 3
462 | 2022-01-01 15:19 | 2022-01-01 15:19 | 1 | 21B09821B30 | 22101AL4620 | SPHC | 754.1812 | 1322 | 1335 | 3 | 3 | 3.002 | 23.48 | 2 | 2 | SPHC12 | 24.053 | 230 | 1400 | 445480 | 9450000374 | H01 | 一检合格 | 0010002136/002890 | 10002136 | 2890 | 2022-01-03 10:01 | 唐山钢铁集团高强汽车板有限公司 | 2 | 1 | 3 | 3
463 | 2022-01-01 15:20 | 2022-01-01 15:20 | 1 | 22A00010B40 | 22101AL4630 | TYH3 | 621.8612 | 1267 | 1276 | 4 | 4 | 4.001 | 24.74 | 2 | 2 | TYH3 | 25.311 | 230 | 1400 | 445480 | 9450000907 | H01 | 一检合格 | 0010002255/000630 | 10002255 | 630 | 2022-01-02 10:01 | 唐山钢铁集团高强汽车板有限公司 | 3 | 2 | 3 | 3
464 | 2022-01-01 15:22 | 2022-01-01 15:22 | 1 | 22A00010B20 | 22101AL4640 | TYH3 | 622.8666 | 1267 | 1276 | 4 | 4 | 4.002 | 24.78 | 2 | 2 | TYH3 | 25.311 | 230 | 1400 | 445480 | 9450000907 | H01 | 一检合格 | 0010002255/000630 | 10002255 | 630 | 2022-01-02 07:09 | 唐山钢铁集团高强汽车板有限公司 | 1 | 1 | 3 | 3
465 | 2022-01-01 15:23 | 2022-01-01 15:23 | 1 | 22A00009B30 | 22101AL4650 | TYH3 | 624.8775 | 1267 | 1276 | 4 | 4 | 4.001 | 24.86 | 2 | 2 | TYH3 | 25.309 | 230 | 1400 | 445480 | 9450000907 | H01 | 一检合格 | 0010002255/000630 | 10002255 | 630 | 2022-01-01 21:36 | 唐山钢铁集团高强汽车板有限公司 | 2 | 2 | 3 | 3
466 | 2022-01-01 15:25 | 2022-01-01 15:25 | 1 | 22A00010A30 | 22101AL4660 | TYH3 | 618.3421 | 1267 | 1276 | 4 | 4 | 4.002 | 24.6 | 2 | 2 | TYH3 | 25.312 | 230 | 1400 | 445480 | 9450000907 | H01 | 一检合格 | 0010002255/000630 | 10002255 | 630 | 2022-01-02 06:55 | 唐山钢铁集团高强汽车板有限公司 | 3 | 1 | 3 | 3
467 | 2022-01-01 15:26 | 2022-01-01 15:26 | 1 | 22A00010A10 | 22101AL4670 | TYH3 | 618.8449 | 1267 | 1276 | 4 | 4 | 4.001 | 24.62 | 2 | 2 | TYH3 | 25.307 | 230 | 1400 | 445480 | 9450000907 | H03 | 终检合格 | 0010002255/000630 | 10002255 | 630 | 2022-01-04 17:35 | 唐山钢铁集团高强汽车板有限公司 | 1 | 2 | 3 | 3
468 | 2022-01-01 15:28 | 2022-01-01 15:28 | 1 | 22A00009A10 | 22101AL4680 | TYH3 | 608.2878 | 1267 | 1277 | 4 | 4 | 4.001 | 24.2 | 2 | 2 | TYH3 | 25.314 | 230 | 1400 | 445480 | 9450000907 | H01 | 一检合格 | 0010002255/000630 | 10002255 | 630 | 2022-01-02 07:08 | 唐山钢铁集团高强汽车板有限公司 | 2 | 1 | 3 | 3
469 | 2022-01-01 15:29 | 2022-01-01 15:29 | 1 | 22A00010B30 | 22101AL4690 | TYH3 | 623.3693 | 1267 | 1277 | 4 | 4 | 4.002 | 24.8 | 2 | 2 | TYH3 | 25.311 | 230 | 1400 | 445480 | 9450000907 | H01 | 一检合格 | 0010002255/000630 | 10002255 | 630 | 2022-01-02 09:39 | 唐山钢铁集团高强汽车板有限公司 | 3 | 2 | 3 | 3
470 | 2022-01-01 15:31 | 2022-01-01 15:31 | 1 | 22A00010B10 | 22101AL4700 | TYH3 | 624.3747 | 1267 | 1277 | 4 | 4 | 4.001 | 24.84 | 2 | 2 | TYH3 | 25.311 | 230 | 1400 | 445480 | 9450000907 | H03 | 终检合格 | 0010002255/000630 | 10002255 | 630 | 2022-01-04 14:46 | 唐山钢铁集团高强汽车板有限公司 | 1 | 1 | 3 | 3
471 | 2022-01-01 15:32 | 2022-01-01 15:32 | 1 | 22A00010A20 | 22101AL4710 | TYH3 | 618.8449 | 1267 | 1278 | 4 | 4 | 4.002 | 24.62 | 2 | 2 | TYH3 | 25.312 | 230 | 1400 | 445480 | 9450000907 | H01 | 一检合格 | 0010002255/000630 | 10002255 | 630 | 2022-01-02 17:51 | 唐山钢铁集团高强汽车板有限公司 | 2 | 2 | 3 | 3
472 | 2022-01-01 15:34 | 2022-01-01 15:34 | 1 | 22A00009B20 | 22101AL4720 | TYH3 | 624.8775 | 1267 | 1278 | 4 | 4 | 4.002 | 24.86 | 2 | 2 | TYH3 | 25.314 | 230 | 1400 | 445480 | 9450000907 | H01 | 一检合格 | 0010002255/000630 | 10002255 | 630 | 2022-01-01 20:28 | 唐山钢铁集团高强汽车板有限公司 | 3 | 1 | 3 | 3
473 | 2022-01-01 15:35 | 2022-01-01 15:35 | 1 | 22A00009B10 | 22101AL4730 | TYH3 | 624.8775 | 1267 | 1278 | 4 | 4 | 4.001 | 24.86 | 2 | 2 | TYH3 | 25.311 | 230 | 1400 | 445480 | 9450000907 | H01 | 一检合格 | 0010002255/000630 | 10002255 | 630 | 2022-01-01 21:36 | 唐山钢铁集团高强汽车板有限公司 | 1 | 2 | 3 | 3
474 | 2022-01-01 15:37 | 2022-01-01 15:37 | 1 | 22A00009A50 | 22101AL4740 | TYH3 | 617.3367 | 1267 | 1278 | 4 | 4 | 4.001 | 24.56 | 2 | 2 | TYH3 | 25.312 | 230 | 1400 | 445480 | 9450000907 | H03 | 终检合格 | 0010002255/000630 | 10002255 | 630 | 2022-01-04 16:29 | 唐山钢铁集团高强汽车板有限公司 | 2 | 1 | 3 | 3
475 | 2022-01-01 15:38 | 2022-01-01 15:38 | 1 | 22A00008A50 | 22101AL4750 | TYH3 | 619.8503 | 1267 | 1278 | 4 | 4 | 4.001 | 24.66 | 2 | 2 | TYH3 | 25.297 | 230 | 1400 | 445480 | 9450000907 | H01 | 一检合格 | 0010002255/000630 | 10002255 | 630 | 2022-01-02 01:25 | 唐山钢铁集团高强汽车板有限公司 | 3 | 2 | 3 | 3
476 | 2022-01-01 15:40 | 2022-01-01 15:40 | 1 | 22A00008B50 | 22101AL4760 | TYH3 | 624.8775 | 1267 | 1278 | 4 | 4 | 4.001 | 24.86 | 2 | 2 | TYH3 | 25.314 | 230 | 1400 | 445480 | 9450000907 | H01 | 一检合格 | 0010002255/000630 | 10002255 | 630 | 2022-01-01 21:43 | 唐山钢铁集团高强汽车板有限公司 | 1 | 1 | 3 | 3
477 | 2022-01-01 15:41 | 2022-01-01 15:41 | 1 | 22A00009B60 | 22101AL4770 | TYH3 | 626.3856 | 1267 | 1277 | 4 | 4 | 4.001 | 24.92 | 2 | 2 | TYH3 | 25.314 | 230 | 1400 | 445480 | 9450000907 | H01 | 一检合格 | 0010002255/000630 | 10002255 | 630 | 2022-01-02 06:55 | 唐山钢铁集团高强汽车板有限公司 | 2 | 2 | 3 | 3
478 | 2022-01-01 15:43 | 2022-01-01 15:43 | 1 | 22A00009A40 | 22101AL4780 | TYH3 | 620.8557 | 1267 | 1278 | 4 | 4 | 4.002 | 24.7 | 2 | 2 | TYH3 | 25.309 | 230 | 1400 | 445480 | 9450000907 | H01 | 一检合格 | 0010002255/000630 | 10002255 | 630 | 2022-01-02 05:50 | 唐山钢铁集团高强汽车板有限公司 | 3 | 1 | 3 | 3
479 | 2022-01-01 15:44 | 2022-01-01 15:44 | 1 | 22A00008A40 | 22101AL4790 | TYH3 | 619.8503 | 1267 | 1280 | 4 | 4 | 4.002 | 24.66 | 2 | 2 | TYH3 | 25.309 | 230 | 1400 | 445480 | 9450000907 | H01 | 一检合格 | 0010002255/000630 | 10002255 | 630 | 2022-01-02 05:50 | 唐山钢铁集团高强汽车板有限公司 | 1 | 2 | 3 | 3
480 | 2022-01-01 15:46 | 2022-01-01 15:46 | 1 | 22A00008B40 | 22101AL4800 | TYH3 | 624.8775 | 1267 | 1280 | 4 | 4 | 4.002 | 24.86 | 2 | 2 | TYH3 | 25.311 | 230 | 1400 | 445480 | 9450000907 | H01 | 一检合格 | 0010002255/000630 | 10002255 | 630 | 2022-01-02 00:43 | 唐山钢铁集团高强汽车板有限公司 | 2 | 1 | 3 | 3
481 | 2022-01-01 15:47 | 2022-01-01 15:47 | 1 | 22A00009B50 | 22101AL4810 | TYH3 | 625.3802 | 1267 | 1280 | 4 | 4 | 4.001 | 24.88 | 2 | 2 | TYH3 | 25.309 | 230 | 1400 | 445480 | 9450000907 | H01 | 一检合格 | 0010002255/000630 | 10002255 | 630 | 2022-01-02 00:43 | 唐山钢铁集团高强汽车板有限公司 | 3 | 2 | 3 | 3
482 | 2022-01-01 15:49 | 2022-01-01 15:49 | 1 | 22A00008A30 | 22101AL4820 | TYH3 | 619.3476 | 1267 | 1280 | 4 | 4 | 4.002 | 24.64 | 2 | 2 | TYH3 | 25.309 | 230 | 1400 | 445480 | 9450000907 | H01 | 一检合格 | 0010002255/000630 | 10002255 | 630 | 2022-01-02 05:38 | 唐山钢铁集团高强汽车板有限公司 | 1 | 1 | 3 | 3
483 | 2022-01-01 15:50 | 2022-01-01 15:50 | 1 | 22A00008B30 | 22101AL4830 | TYH3 | 624.8775 | 1267 | 1280 | 4 | 4 | 4.001 | 24.86 | 2 | 2 | TYH3 | 25.314 | 230 | 1400 | 445480 | 9450000907 | H01 | 一检合格 | 0010002255/000630 | 10002255 | 630 | 2022-01-02 00:17 | 唐山钢铁集团高强汽车板有限公司 | 2 | 2 | 3 | 3
484 | 2022-01-01 15:52 | 2022-01-01 15:52 | 1 | 22A00009B40 | 22101AL4840 | TYH3 | 625.3802 | 1267 | 1280 | 4 | 4 | 4.001 | 24.88 | 2 | 2 | TYH3 | 25.311 | 230 | 1400 | 445480 | 9450000907 | H01 | 一检合格 | 0010002255/000630 | 10002255 | 630 | 2022-01-02 00:24 | 唐山钢铁集团高强汽车板有限公司 | 3 | 1 | 3 | 3
485 | 2022-01-01 15:53 | 2022-01-01 15:53 | 1 | 22A00009A30 | 22101AL4850 | TYH3 | 620.8557 | 1267 | 1280 | 4 | 4 | 4.002 | 24.7 | 2 | 2 | TYH3 | 25.309 | 230 | 1400 | 445480 | 9450000907 | H01 | 一检合格 | 0010002255/000630 | 10002255 | 630 | 2022-01-02 00:24 | 唐山钢铁集团高强汽车板有限公司 | 1 | 2 | 3 | 3
486 | 2022-01-01 15:55 | 2022-01-01 15:55 | 1 | 22A00008A20 | 22101AL4860 | TYH3 | 608.2878 | 1267 | 1279 | 4 | 4 | 4.002 | 24.2 | 2 | 2 | TYH3 | 25.314 | 230 | 1400 | 445480 | 9450000907 | H01 | 一检合格 | 0010002255/000630 | 10002255 | 630 | 2022-01-02 04:23 | 唐山钢铁集团高强汽车板有限公司 | 2 | 1 | 3 | 3
487 | 2022-01-01 15:56 | 2022-01-01 15:56 | 1 | 22A00008B20 | 22101AL4870 | TYH3 | 624.8775 | 1267 | 1280 | 4 | 4 | 4.003 | 24.86 | 2 | 2 | TYH3 | 25.306 | 230 | 1400 | 445480 | 9450000907 | H01 | 一检合格 | 0010002255/000630 | 10002255 | 630 | 2022-01-02 01:55 | 唐山钢铁集团高强汽车板有限公司 | 3 | 2 | 3 | 3
488 | 2022-01-01 15:58 | 2022-01-01 15:58 | 1 | 21B09821B40 | 22101AL4880 | SPHC | 471.0972 | 1272 | 1286 | 5 | 5 | 5.004 | 23.52 | 2 | 2 | SPHC12 | 24.058 | 230 | 1400 | 445480 | 9450000375 | H01 | 一检合格 | 0010002277/000710 | 10002277 | 710 | 2022-01-01 21:29 | 唐山钢铁集团高强汽车板有限公司 | 1 | 1 | 3 | 3
489 | 2022-01-01 15:59 | 2022-01-01 15:59 | 1 | 21A09979D20 | 22101AL4890 | SPHC | 471.8984 | 1272 | 1285 | 5 | 5 | 5.004 | 23.56 | 2 | 2 | SPHC12 | 24.048 | 230 | 1400 | 445480 | 9450000375 | H01 | 一检合格 | 0010002277/000710 | 10002277 | 710 | 2022-01-01 21:37 | 唐山钢铁集团高强汽车板有限公司 | 2 | 2 | 3 | 3
490 | 2022-01-01 16:01 | 2022-01-01 16:01 | 1 | 21B09822A10 | 22101AL4900 | SPHC | 469.0943 | 1272 | 1285 | 5 | 5 | 5.003 | 23.42 | 2 | 2 | SPHC12 | 24.055 | 230 | 1400 | 445480 | 9450000375 | H01 | 一检合格 | 0010002277/000710 | 10002277 | 710 | 2022-01-02 15:48 | 唐山钢铁集团高强汽车板有限公司 | 3 | 1 | 3 | 3
491 | 2022-01-01 16:02 | 2022-01-01 16:02 | 1 | 21A09969A50 | 22101AL4910 | SPHC | 468.6937 | 1272 | 1285 | 5 | 5 | 5.002 | 23.4 | 2 | 2 | SPHC12 | 24.055 | 230 | 1400 | 445480 | 9450000375 | H01 | 一检合格 | 0010002277/000710 | 10002277 | 710 | 2022-01-01 21:37 | 唐山钢铁集团高强汽车板有限公司 | 1 | 2 | 3 | 3
492 | 2022-01-01 16:04 | 2022-01-01 16:04 | 1 | 21B09821A40 | 22101AL4920 | SPHC | 469.0943 | 1272 | 1285 | 5 | 5 | 5.003 | 23.42 | 2 | 2 | SPHC12 | 24.055 | 230 | 1400 | 445480 | 9450000375 | H01 | 一检合格 | 0010002277/000710 | 10002277 | 710 | 2022-01-01 21:29 | 唐山钢铁集团高强汽车板有限公司 | 2 | 1 | 3 | 3
493 | 2022-01-01 16:05 | 2022-01-01 16:05 | 1 | 21A09953A50 | 22101AL4930 | SPHC | 468.6937 | 1272 | 1285 | 5 | 5 | 5.003 | 23.4 | 2 | 2 | SPHC12 | 24.055 | 230 | 1400 | 445480 | 9450000375 | H01 | 一检合格 | 0010002277/000710 | 10002277 | 710 | 2022-01-01 23:05 | 唐山钢铁集团高强汽车板有限公司 | 3 | 2 | 3 | 3
494 | 2022-01-01 16:07 | 2022-01-01 16:07 | 1 | 21B09816D30 | 22101AL4940 | SPHC | 418.6196 | 1272 | 1285 | 5 | 5 | 5.002 | 20.9 | 2 | 2 | SPHC12 | 21.314 | 230 | 1400 | 445480 | 9450000375 | H01 | 一检合格 | 0010002277/000710 | 10002277 | 710 | 2022-01-03 04:54 | 唐山钢铁集团高强汽车板有限公司 | 1 | 1 | 3 | 3
495 | 2022-01-01 16:08 | 2022-01-01 16:08 | 1 | 21B09816D20 | 22101AL4950 | SPHC | 419.4207 | 1272 | 1285 | 5 | 5 | 5.002 | 20.94 | 2 | 2 | SPHC12 | 21.307 | 230 | 1400 | 445480 | 9450000375 | H01 | 一检合格 | 0010002277/000680 | 10002277 | 680 | 2022-01-02 03:34 | 唐山钢铁集团高强汽车板有限公司 | 2 | 2 | 3 | 3
496 | 2022-01-01 16:10 | 2022-01-01 16:10 | 1 | 21B09821A50 | 22101AL4960 | SPHC | 425.7504 | 1273 | 1285 | 5.5 | 5.5 | 5.502 | 23.4 | 2 | 2 | SPHC12 | 24.055 | 230 | 1400 | 445480 | 9450000375 | H01 | 一检合格 | 0010002243/002840 | 10002243 | 2840 | 2022-01-02 05:05 | 唐山钢铁集团高强汽车板有限公司 | 3 | 1 | 3 | 3
497 | 2022-01-01 16:11 | 2022-01-01 16:11 | 1 | 21A09953B40 | 22101AL4970 | SPHC | 522.9963 | 1272 | 1286 | 4.5 | 4.5 | 4.502 | 23.5 | 2 | 2 | SPHC12 | 24.055 | 230 | 1400 | 445480 | 9450000375 | H01 | 一检合格 | 0010002277/000660 | 10002277 | 660 | 2022-01-01 23:22 | 唐山钢铁集团高强汽车板有限公司 | 1 | 2 | 3 | 3
498 | 2022-01-01 16:12 | 2022-01-01 16:12 | 1 | 21B09679A31 | 22101AL4980 | SPHC | 521.2158 | 1272 | 1288 | 4.5 | 4.5 | 4.501 | 23.42 | 2 | 2 | SPHC12 | 24.058 | 230 | 1400 | 445480 | 9450000375 | H01 | 一检合格 | 0010002277/000660 | 10002277 | 660 | 2022-01-01 20:28 | 唐山钢铁集团高强汽车板有限公司 | 2 | 1 | 3 | 3
499 | 2022-01-01 16:14 | 2022-01-01 16:14 | 1 | 21B09816D10 | 22101AL4990 | SPHC | 465.1328 | 1272 | 1285 | 4.5 | 4.5 | 4.502 | 20.9 | 2 | 2 | SPHC12 | 21.314 | 230 | 1400 | 445480 | 9450000375 | H01 | 一检合格 | 0010002277/000660 | 10002277 | 660 | 2022-01-01 21:21 | 唐山钢铁集团高强汽车板有限公司 | 3 | 2 | 3 | 3
500 | 2022-01-01 16:15 | 2022-01-01 16:15 | 1 | 21B09821B50 | 22101AL5000 | SPHC | 589.3723 | 1272 | 1285 | 4 | 4 | 4.002 | 23.54 | 2 | 2 | SPHC12 | 24.058 | 230 | 1400 | 445480 | 9450000375 | H01 | 一检合格 | 0010002136/003050 | 10002136 | 3050 | 2022-01-02 01:25 | 唐山钢铁集团高强汽车板有限公司 | 1 | 1 | 3 | 3
501 | 2022-01-01 16:17 | 2022-01-01 16:17 | 1 | 21A09842A21 | 22101AL5010 | SPHC | 584.8656 | 1272 | 1286 | 4 | 4 | 4.001 | 23.36 | 2 | 2 | SPHC12 | 24.061 | 230 | 1400 | 445480 | 9450000375 | H01 | 一检合格 | 0010002136/003050 | 10002136 | 3050 | 2022-01-01 22:29 | 唐山钢铁集团高强汽车板有限公司 | 2 | 2 | 3 | 3
502 | 2022-01-01 16:18 | 2022-01-01 16:18 | 1 | 21A09953A40 | 22101AL5020 | DD11 | 674.8679 | 1262 | 1274 | 3.5 | 3.5 | 3.501 | 23.4 | 2 | 2 | SPHC12 | 24.053 | 230 | 1400 | 445480 | 9450000011 | H01 | 一检合格 | 0010002335/000010 | 10002335 | 10 | 2022-01-03 00:28 | （海盈库）迁安市九江线材有限责任公司 | 3 | 1 | 3 | 3
503 | 2022-01-01 16:20 | 2022-01-01 16:20 | 1 | 21A09961C20 | 22101AL5030 | DD11 | 682.9433 | 1262 | 1275 | 3.5 | 3.5 | 3.501 | 23.68 | 2 | 2 | SPHC12 | 24.053 | 230 | 1400 | 445480 | 9450000011 | H01 | 一检合格 | 0010002335/000010 | 10002335 | 10 | 2022-01-03 00:38 | （海盈库）迁安市九江线材有限责任公司 | 1 | 2 | 3 | 3
504 | 2022-01-01 16:21 | 2022-01-01 16:21 | 1 | 21B09810B50 | 22101AL5040 | DD11 | 677.752 | 1262 | 1274 | 3.5 | 3.5 | 3.502 | 23.5 | 2 | 2 | SPHC12 | 24.053 | 230 | 1400 | 445480 | 9450000011 | H01 | 一检合格 | 0010002335/000010 | 10002335 | 10 | 2022-01-03 00:28 | （海盈库）迁安市九江线材有限责任公司 | 2 | 1 | 3 | 3
505 | 2022-01-01 16:23 | 2022-01-01 16:23 | 1 | 21B09814C50 | 22101AL5050 | DD11 | 682.3665 | 1262 | 1274 | 3.5 | 3.5 | 3.502 | 23.66 | 2 | 2 | SPHC12 | 24.056 | 230 | 1400 | 445480 | 9450000011 | H01 | 一检合格 | 0010002335/000010 | 10002335 | 10 | 2022-01-02 18:50 | （海盈库）迁安市九江线材有限责任公司 | 3 | 2 | 3 | 3
506 | 2022-01-01 16:24 | 2022-01-01 16:24 | 1 | 21A09963A50 | 22101AL5060 | DD11 | 610.2652 | 1262 | 1275 | 3.5 | 3.5 | 3.5 | 21.16 | 2 | 2 | SPHC12 | 21.558 | 230 | 1400 | 445480 | 9450000011 | H01 | 一检合格 | 0010002335/000010 | 10002335 | 10 | 2022-01-02 23:33 | （海盈库）迁安市九江线材有限责任公司 | 1 | 1 | 3 | 3
507 | 2022-01-01 16:26 | 2022-01-01 16:26 | 1 | 21B09818C10 | 22101AL5070 | DD11 | 682.9433 | 1262 | 1274 | 3.5 | 3.5 | 3.501 | 23.68 | 2 | 2 | SPHC12 | 24.06 | 230 | 1400 | 445480 | 9450000011 | H01 | 一检合格 | 0010002335/000010 | 10002335 | 10 | 2022-01-02 17:37 | （海盈库）迁安市九江线材有限责任公司 | 2 | 2 | 3 | 3
508 | 2022-01-01 16:27 | 2022-01-01 16:27 | 1 | 21B09818D10 | 22101AL5080 | DD11 | 681.7897 | 1262 | 1274 | 3.5 | 3.5 | 3.501 | 23.64 | 2 | 2 | SPHC12 | 24.058 | 230 | 1400 | 445480 | 9450000011 | H01 | 一检合格 | 0010002335/000010 | 10002335 | 10 | 2022-01-03 00:27 | （海盈库）迁安市九江线材有限责任公司 | 3 | 1 | 3 | 3
509 | 2022-01-01 16:29 | 2022-01-01 16:29 | 1 | 22A00007B30 | 22101AL5090 | DD11 | 681.2129 | 1262 | 1274 | 3.5 | 3.5 | 3.501 | 23.62 | 2 | 2 | SPHC12 | 24.053 | 230 | 1400 | 445480 | 9450000011 | H01 | 一检合格 | 0010002335/000010 | 10002335 | 10 | 2022-01-03 01:54 | （海盈库）迁安市九江线材有限责任公司 | 1 | 2 | 3 | 3
510 | 2022-01-01 16:30 | 2022-01-01 16:30 | 1 | 21B09814D40 | 22101AL5100 | DD11 | 681.2129 | 1262 | 1274 | 3.5 | 3.5 | 3.503 | 23.62 | 2 | 2 | SPHC12 | 24.046 | 230 | 1400 | 445480 | 9450000011 | H01 | 一检合格 | 0010002335/000010 | 10002335 | 10 | 2022-01-03 01:54 | （海盈库）迁安市九江线材有限责任公司 | 2 | 1 | 3 | 3
511 | 2022-01-01 16:32 | 2022-01-01 16:32 | 1 | 21B09814D30 | 22101AL5110 | DD11 | 681.7897 | 1262 | 1275 | 3.5 | 3.5 | 3.502 | 23.64 | 2 | 2 | SPHC12 | 24.06 | 230 | 1400 | 445480 | 9450000011 | H01 | 一检合格 | 0010002335/000010 | 10002335 | 10 | 2022-01-03 00:29 | （海盈库）迁安市九江线材有限责任公司 | 3 | 2 | 3 | 3
512 | 2022-01-01 16:33 | 2022-01-01 16:33 | 1 | 22A00007A30 | 22101AL5120 | DD11 | 673.7143 | 1262 | 1275 | 3.5 | 3.5 | 3.502 | 23.36 | 2 | 2 | SPHC12 | 24.056 | 230 | 1400 | 445480 | 9450000011 | H01 | 一检合格 | 0010002335/000010 | 10002335 | 10 | 2022-01-02 23:27 | （海盈库）迁安市九江线材有限责任公司 | 1 | 1 | 3 | 3
513 | 2022-01-01 16:35 | 2022-01-01 16:35 | 1 | 21B09810A50 | 22101AL5130 | DD11 | 674.8679 | 1262 | 1275 | 3.5 | 3.5 | 3.502 | 23.4 | 2 | 2 | SPHC12 | 24.053 | 230 | 1400 | 445480 | 9450000011 | H01 | 一检合格 | 0010002335/000010 | 10002335 | 10 | 2022-01-03 00:41 | （海盈库）迁安市九江线材有限责任公司 | 2 | 2 | 3 | 3
514 | 2022-01-01 16:36 | 2022-01-01 16:36 | 1 | 21B09810B40 | 22101AL5140 | DD11 | 666.2158 | 1262 | 1275 | 3.5 | 3.5 | 3.501 | 23.1 | 2 | 2 | SPHC12 | 24.055 | 230 | 1400 | 445480 | 9450000011 | H01 | 一检合格 | 0010002335/000010 | 10002335 | 10 | 2022-01-02 17:23 | （海盈库）迁安市九江线材有限责任公司 | 3 | 1 | 3 | 3
515 | 2022-01-01 16:38 | 2022-01-01 16:38 | 1 | 21A09981A10 | 22101AL5150 | DD11 | 674.8679 | 1262 | 1276 | 3.5 | 3.5 | 3.501 | 23.4 | 2 | 2 | SPHC12 | 24.053 | 230 | 1400 | 445480 | 9450000011 | H01 | 一检合格 | 0010002335/000010 | 10002335 | 10 | 2022-01-03 00:28 | （海盈库）迁安市九江线材有限责任公司 | 1 | 2 | 3 | 3
516 | 2022-01-01 16:39 | 2022-01-01 16:39 | 1 | 21A09981B10 | 22101AL5160 | DD11-HJ | 679.5973 | 1265 | 1278 | 3.5 | 3.5 | 3.502 | 23.62 | 2 | 2 | SPHC12 | 24.053 | 230 | 1400 | 445480 | 9450001467 | H01 | 一检合格 | 0010002322/000010 | 10002322 | 10 | 2022-01-01 22:06 | （宏林昇库）唐山宁程物流代宁波鑫源恒业国际贸易有限公司 | 2 | 1 | 3 | 3
517 | 2022-01-01 16:41 | 2022-01-01 16:41 | 1 | 21B09828B40 | 22101AL5170 | DD11-HJ | 679.5973 | 1265 | 1278 | 3.5 | 3.5 | 3.503 | 23.62 | 2 | 2 | SPHC12 | 24.063 | 230 | 1400 | 445480 | 9450001467 | H01 | 一检合格 | 0010002322/000010 | 10002322 | 10 | 2022-01-01 21:36 | （宏林昇库）唐山宁程物流代宁波鑫源恒业国际贸易有限公司 | 3 | 2 | 3 | 3
518 | 2022-01-01 16:42 | 2022-01-01 16:42 | 1 | 21B09828A60 | 22101AL5180 | DD11-HJ | 606.5162 | 1265 | 1278 | 3.5 | 3.5 | 3.501 | 21.08 | 2 | 2 | SPHC12 | 21.568 | 230 | 1400 | 445480 | 9450001467 | H01 | 一检合格 | 0010002322/000010 | 10002322 | 10 | 2022-01-01 22:06 | （宏林昇库）唐山宁程物流代宁波鑫源恒业国际贸易有限公司 | 1 | 1 | 3 | 3
519 | 2022-01-01 16:44 | 2022-01-01 16:44 | 1 | 21B09814D10 | 22101AL5190 | DD11-HJ | 680.7482 | 1265 | 1278 | 3.5 | 3.5 | 3.502 | 23.66 | 2 | 2 | SPHC12 | 24.048 | 230 | 1400 | 445480 | 9450001467 | H01 | 一检合格 | 0010002322/000010 | 10002322 | 10 | 2022-01-01 21:20 | （宏林昇库）唐山宁程物流代宁波鑫源恒业国际贸易有限公司 | 2 | 2 | 3 | 3
520 | 2022-01-01 16:45 | 2022-01-01 16:45 | 1 | 21B09809A60 | 22101AL5200 | DD11-HJ | 673.8429 | 1265 | 1277 | 3.5 | 3.5 | 3.503 | 23.42 | 2 | 2 | SPHC12 | 24.053 | 230 | 1400 | 445480 | 9450001467 | H01 | 一检合格 | 0010002322/000010 | 10002322 | 10 | 2022-01-02 00:12 | （宏林昇库）唐山宁程物流代宁波鑫源恒业国际贸易有限公司 | 3 | 1 | 3 | 3
521 | 2022-01-01 16:47 | 2022-01-01 16:47 | 1 | 21B09810A40 | 22101AL5210 | DD11-HJ | 674.4184 | 1265 | 1278 | 3.5 | 3.5 | 3.501 | 23.44 | 2 | 2 | SPHC12 | 24.055 | 230 | 1400 | 445480 | 9450001467 | H01 | 一检合格 | 0010002322/000010 | 10002322 | 10 | 2022-01-01 21:36 | （宏林昇库）唐山宁程物流代宁波鑫源恒业国际贸易有限公司 | 1 | 2 | 3 | 3
522 | 2022-01-01 16:48 | 2022-01-01 16:48 | 1 | 21B09809B60 | 22101AL5220 | DD11-HJ | 675.5692 | 1265 | 1277 | 3.5 | 3.5 | 3.502 | 23.48 | 2 | 2 | SPHC12 | 24.055 | 230 | 1400 | 445480 | 9450001467 | H01 | 一检合格 | 0010002322/000010 | 10002322 | 10 | 2022-01-01 22:03 | （宏林昇库）唐山宁程物流代宁波鑫源恒业国际贸易有限公司 | 2 | 1 | 3 | 3
523 | 2022-01-01 16:50 | 2022-01-01 16:50 | 1 | 21B09814C10 | 22101AL5230 | DD11-HJ | 681.3237 | 1265 | 1277 | 3.5 | 3.5 | 3.501 | 23.68 | 2 | 2 | SPHC12 | 24.061 | 230 | 1400 | 445480 | 9450001467 | H01 | 一检合格 | 0010002322/000010 | 10002322 | 10 | 2022-01-01 21:20 | （宏林昇库）唐山宁程物流代宁波鑫源恒业国际贸易有限公司 | 3 | 2 | 3 | 3
524 | 2022-01-01 16:51 | 2022-01-01 16:51 | 1 | 22A00006B50 | 22101AL5240 | DD11-HJ | 679.5973 | 1265 | 1277 | 3.5 | 3.5 | 3.501 | 23.62 | 2 | 2 | SPHC12 | 24.053 | 230 | 1400 | 445480 | 9450001467 | H01 | 一检合格 | 0010002322/000010 | 10002322 | 10 | 2022-01-01 21:32 | （宏林昇库）唐山宁程物流代宁波鑫源恒业国际贸易有限公司 | 1 | 1 | 3 | 3
525 | 2022-01-01 16:53 | 2022-01-01 16:53 | 1 | 21B09813D60 | 22101AL5250 | DD11-HJ | 679.5973 | 1265 | 1276 | 3.5 | 3.5 | 3.502 | 23.62 | 2 | 2 | SPHC12 | 24.048 | 230 | 1400 | 445480 | 9450001467 | H01 | 一检合格 | 0010002322/000010 | 10002322 | 10 | 2022-01-02 00:12 | （宏林昇库）唐山宁程物流代宁波鑫源恒业国际贸易有限公司 | 2 | 2 | 3 | 3
526 | 2022-01-01 16:54 | 2022-01-01 16:54 | 1 | 22A00006A50 | 22101AL5260 | DD11-HJ | 673.2675 | 1265 | 1277 | 3.5 | 3.5 | 3.502 | 23.4 | 2 | 2 | SPHC12 | 24.056 | 230 | 1400 | 445480 | 9450001467 | H01 | 一检合格 | 0010002322/000010 | 10002322 | 10 | 2022-01-01 21:32 | （宏林昇库）唐山宁程物流代宁波鑫源恒业国际贸易有限公司 | 3 | 1 | 3 | 3
527 | 2022-01-01 16:56 | 2022-01-01 16:56 | 1 | 22A00006B40 | 22101AL5270 | DD11-HJ | 679.5973 | 1265 | 1277 | 3.5 | 3.5 | 3.502 | 23.62 | 2 | 2 | SPHC12 | 24.06 | 230 | 1400 | 445480 | 9450001467 | H01 | 一检合格 | 0010002322/000010 | 10002322 | 10 | 2022-01-01 20:19 | （宏林昇库）唐山宁程物流代宁波鑫源恒业国际贸易有限公司 | 1 | 2 | 3 | 3
528 | 2022-01-01 16:57 | 2022-01-01 16:57 | 1 | 21B09813C60 | 22101AL5280 | DD11-HJ | 680.7482 | 1265 | 1277 | 3.5 | 3.5 | 3.502 | 23.66 | 2 | 2 | SPHC12 | 24.053 | 230 | 1400 | 445480 | 9450001467 | H01 | 一检合格 | 0010002322/000010 | 10002322 | 10 | 2022-01-02 00:22 | （宏林昇库）唐山宁程物流代宁波鑫源恒业国际贸易有限公司 | 2 | 1 | 3 | 3
529 | 2022-01-01 16:59 | 2022-01-01 16:59 | 1 | 22A00006B30 | 22101AL5290 | DD11-HJ | 680.1728 | 1265 | 1278 | 3.5 | 3.5 | 3.502 | 23.64 | 2 | 2 | SPHC12 | 24.058 | 230 | 1400 | 445480 | 9450001467 | H01 | 一检合格 | 0010002322/000010 | 10002322 | 10 | 2022-01-01 20:28 | （宏林昇库）唐山宁程物流代宁波鑫源恒业国际贸易有限公司 | 3 | 2 | 3 | 3
530 | 2022-01-01 17:00 | 2022-01-01 17:00 | 1 | 22A00007A50 | 22101AL5300 | DD11 | 572.5263 | 1260 | 1277 | 3.5 | 3.5 | 3.501 | 19.82 | 2 | 2 | SPHC12 | 24.056 | 230 | 1400 | 445480 | 9450000011 | H01 | 一检合格 | 0010002313/000020 | 10002313 | 20 | 2022-01-02 13:48 | （海盈库）唐山宁程物流代浙江物产道富有限公司 | 1 | 3 | 3 | 3